## Sheet1
cutting speed | depth of cut | feed rate | Delamination Factor
50 | 0.05 | 0.04 | 1.000698511
50 | 0.05 | 0.05 | 1.006139925
50 | 0.05 | 0.06 | 1.011477361
50 | 0.05 | 0.07 | 1.016710819
50 | 0.05 | 0.08 | 1.021840299
50 | 0.05 | 0.09 | 1.026865801
50 | 0.05 | 0.1 | 1.031787325
50 | 0.05 | 0.11 | 1.036604871
50 | 0.05 | 0.12 | 1.041318439
50 | 0.075 | 0.04 | 1.001881
50 | 0.075 | 0.05 | 1.007379025
50 | 0.075 | 0.06 | 1.012773
50 | 0.075 | 0.07 | 1.018063984
50 | 0.075 | 0.08 | 1.02325
50 | 0.075 | 0.09 | 1.028333031
50 | 0.075 | 0.1 | 1.033312
50 | 0.075 | 0.11 | 1.038186166
50 | 0.075 | 0.12 | 1.042957
50 | 0.1 | 0.04 | 1.002914921
50 | 0.1 | 0.05 | 1.0084704
50 | 0.1 | 0.06 | 1.013921901
50 | 0.1 | 0.07 | 1.019269424
50 | 0.1 | 0.08 | 1.024512969
50 | 0.1 | 0.09 | 1.029652536
50 | 0.1 | 0.1 | 1.034688125
50 | 0.1 | 0.11 | 1.039619736
50 | 0.1 | 0.12 | 1.044447369
50 | 0.125 | 0.04 | 1.003802
50 | 0.125 | 0.05 | 1.00941405
50 | 0.125 | 0.06 | 1.014923
50 | 0.125 | 0.07 | 1.020327139
50 | 0.125 | 0.08 | 1.025628
50 | 0.125 | 0.09 | 1.030824316
50 | 0.125 | 0.1 | 1.035917
50 | 0.125 | 0.11 | 1.040905581
50 | 0.125 | 0.12 | 1.04579
50 | 0.15 | 0.04 | 1.004540431
50 | 0.15 | 0.05 | 1.010209975
50 | 0.15 | 0.06 | 1.015775541
50 | 0.15 | 0.07 | 1.021237129
50 | 0.15 | 0.08 | 1.026594739
50 | 0.15 | 0.09 | 1.031848371
50 | 0.15 | 0.1 | 1.036998025
50 | 0.15 | 0.11 | 1.042043701
50 | 0.15 | 0.12 | 1.046985399
50 | 0.175 | 0.04 | 1.005132
50 | 0.175 | 0.05 | 1.010858175
50 | 0.175 | 0.06 | 1.016481
50 | 0.175 | 0.07 | 1.021999394
50 | 0.175 | 0.08 | 1.027414
50 | 0.175 | 0.09 | 1.032724701
50 | 0.175 | 0.1 | 1.037931
50 | 0.175 | 0.11 | 1.043034096
50 | 0.175 | 0.12 | 1.048033
50 | 0.2 | 0.04 | 1.005575041
50 | 0.2 | 0.05 | 1.01135865
50 | 0.2 | 0.06 | 1.017038281
50 | 0.2 | 0.07 | 1.022613934
50 | 0.2 | 0.08 | 1.028085609
50 | 0.2 | 0.09 | 1.033453306
50 | 0.2 | 0.1 | 1.038717025
50 | 0.2 | 0.11 | 1.043876766
50 | 0.2 | 0.12 | 1.048932529
50 | 0.225 | 0.04 | 1.005871
50 | 0.225 | 0.05 | 1.0117114
50 | 0.225 | 0.06 | 1.017448
50 | 0.225 | 0.07 | 1.023080749
50 | 0.225 | 0.08 | 1.028609
50 | 0.225 | 0.09 | 1.034034186
50 | 0.225 | 0.1 | 1.039355
50 | 0.225 | 0.11 | 1.044571711
50 | 0.225 | 0.12 | 1.049685
50 | 0.25 | 0.04 | 1.006018751
50 | 0.25 | 0.05 | 1.011916425
50 | 0.25 | 0.06 | 1.017710121
50 | 0.25 | 0.07 | 1.023399839
50 | 0.25 | 0.08 | 1.028985579
50 | 0.25 | 0.09 | 1.034467341
50 | 0.25 | 0.1 | 1.039845125
50 | 0.25 | 0.11 | 1.045118931
50 | 0.25 | 0.12 | 1.050288759
56 | 0.05 | 0.04 | 1.000887
56 | 0.05 | 0.05 | 1.006376
56 | 0.05 | 0.06 | 1.011761
56 | 0.05 | 0.07 | 1.017041
56 | 0.05 | 0.08 | 1.022218
56 | 0.05 | 0.09 | 1.027291
56 | 0.05 | 0.1 | 1.03226
56 | 0.05 | 0.11 | 1.037124
56 | 0.05 | 0.12 | 1.041885
56 | 0.075 | 0.04 | 1.002057
56 | 0.075 | 0.05 | 1.007602
56 | 0.075 | 0.06 | 1.013044
56 | 0.075 | 0.07 | 1.018382
56 | 0.075 | 0.08 | 1.023616
56 | 0.075 | 0.09 | 1.028745
56 | 0.075 | 0.1 | 1.033771
56 | 0.075 | 0.11 | 1.038693
56 | 0.075 | 0.12 | 1.043511
56 | 0.1 | 0.04 | 1.003078
56 | 0.1 | 0.05 | 1.008681
56 | 0.1 | 0.06 | 1.01418
56 | 0.1 | 0.07 | 1.019575
56 | 0.1 | 0.08 | 1.024865
56 | 0.1 | 0.09 | 1.030052
56 | 0.1 | 0.1 | 1.035135
56 | 0.1 | 0.11 | 1.040114
56 | 0.1 | 0.12 | 1.044989
56 | 0.125 | 0.04 | 1.003952
56 | 0.125 | 0.05 | 1.009612
56 | 0.125 | 0.06 | 1.015168
56 | 0.125 | 0.07 | 1.02062
56 | 0.125 | 0.08 | 1.025967
56 | 0.125 | 0.09 | 1.031211
56 | 0.125 | 0.1 | 1.036351
56 | 0.125 | 0.11 | 1.041387
56 | 0.125 | 0.12 | 1.046319
56 | 0.15 | 0.04 | 1.004678
56 | 0.15 | 0.05 | 1.010395
56 | 0.15 | 0.06 | 1.016008
56 | 0.15 | 0.07 | 1.021517
56 | 0.15 | 0.08 | 1.026922
56 | 0.15 | 0.09 | 1.032222
56 | 0.15 | 0.1 | 1.037419
56 | 0.15 | 0.11 | 1.042512
56 | 0.15 | 0.12 | 1.047501
56 | 0.175 | 0.04 | 1.005257
56 | 0.175 | 0.05 | 1.011031
56 | 0.175 | 0.06 | 1.0167
56 | 0.175 | 0.07 | 1.022266
56 | 0.175 | 0.08 | 1.027728
56 | 0.175 | 0.09 | 1.033086
56 | 0.175 | 0.1 | 1.03834
56 | 0.175 | 0.11 | 1.04349
56 | 0.175 | 0.12 | 1.048536
56 | 0.2 | 0.04 | 1.005687
56 | 0.2 | 0.05 | 1.011518
56 | 0.2 | 0.06 | 1.017245
56 | 0.2 | 0.07 | 1.022868
56 | 0.2 | 0.08 | 1.028387
56 | 0.2 | 0.09 | 1.033802
56 | 0.2 | 0.1 | 1.039113
56 | 0.2 | 0.11 | 1.04432
56 | 0.2 | 0.12 | 1.049423
56 | 0.225 | 0.04 | 1.00597
56 | 0.225 | 0.05 | 1.011858
56 | 0.225 | 0.06 | 1.017642
56 | 0.225 | 0.07 | 1.023322
56 | 0.225 | 0.08 | 1.028898
56 | 0.225 | 0.09 | 1.03437
56 | 0.225 | 0.1 | 1.039738
56 | 0.225 | 0.11 | 1.045002
56 | 0.225 | 0.12 | 1.050162
56 | 0.25 | 0.04 | 1.006106
56 | 0.25 | 0.05 | 1.012051
56 | 0.25 | 0.06 | 1.017891
56 | 0.25 | 0.07 | 1.023628
56 | 0.25 | 0.08 | 1.029261
56 | 0.25 | 0.09 | 1.03479
56 | 0.25 | 0.1 | 1.040216
56 | 0.25 | 0.11 | 1.045537
56 | 0.25 | 0.12 | 1.050754
63 | 0.05 | 0.04 | 1.001598
63 | 0.05 | 0.05 | 1.007142
63 | 0.05 | 0.06 | 1.012582
63 | 0.05 | 0.07 | 1.017918
63 | 0.05 | 0.08 | 1.023149
63 | 0.05 | 0.09 | 1.028277
63 | 0.05 | 0.1 | 1.033301
63 | 0.05 | 0.11 | 1.038221
63 | 0.05 | 0.12 | 1.043037
63 | 0.075 | 0.04 | 1.002753
63 | 0.075 | 0.05 | 1.008353
63 | 0.075 | 0.06 | 1.01385
63 | 0.075 | 0.07 | 1.019243
63 | 0.075 | 0.08 | 1.024532
63 | 0.075 | 0.09 | 1.029717
63 | 0.075 | 0.1 | 1.034798
63 | 0.075 | 0.11 | 1.039775
63 | 0.075 | 0.12 | 1.044648
63 | 0.1 | 0.04 | 1.003759
63 | 0.1 | 0.05 | 1.009417
63 | 0.1 | 0.06 | 1.014971
63 | 0.1 | 0.07 | 1.020421
63 | 0.1 | 0.08 | 1.025767
63 | 0.1 | 0.09 | 1.031009
63 | 0.1 | 0.1 | 1.036147
63 | 0.1 | 0.11 | 1.041181
63 | 0.1 | 0.12 | 1.046111
63 | 0.125 | 0.04 | 1.004618
63 | 0.125 | 0.05 | 1.010333
63 | 0.125 | 0.06 | 1.015944
63 | 0.125 | 0.07 | 1.021451
63 | 0.125 | 0.08 | 1.026854
63 | 0.125 | 0.09 | 1.032153
63 | 0.125 | 0.1 | 1.037348
63 | 0.125 | 0.11 | 1.042439
63 | 0.125 | 0.12 | 1.047426
63 | 0.15 | 0.04 | 1.00533
63 | 0.15 | 0.05 | 1.011101
63 | 0.15 | 0.06 | 1.016769
63 | 0.15 | 0.07 | 1.022333
63 | 0.15 | 0.08 | 1.027793
63 | 0.15 | 0.09 | 1.033149
63 | 0.15 | 0.1 | 1.038401
63 | 0.15 | 0.11 | 1.043549
63 | 0.15 | 0.12 | 1.048594
63 | 0.175 | 0.04 | 1.005893
63 | 0.175 | 0.05 | 1.011722
63 | 0.175 | 0.06 | 1.017447
63 | 0.175 | 0.07 | 1.023068
63 | 0.175 | 0.08 | 1.028585
63 | 0.175 | 0.09 | 1.033998
63 | 0.175 | 0.1 | 1.039307
63 | 0.175 | 0.11 | 1.044512
63 | 0.175 | 0.12 | 1.049613
63 | 0.2 | 0.04 | 1.006309
63 | 0.2 | 0.05 | 1.012195
63 | 0.2 | 0.06 | 1.017977
63 | 0.2 | 0.07 | 1.023655
63 | 0.2 | 0.08 | 1.029229
63 | 0.2 | 0.09 | 1.034699
63 | 0.2 | 0.1 | 1.040065
63 | 0.2 | 0.11 | 1.045327
63 | 0.2 | 0.12 | 1.050485
63 | 0.225 | 0.04 | 1.006577
63 | 0.225 | 0.05 | 1.01252
63 | 0.225 | 0.06 | 1.018359
63 | 0.225 | 0.07 | 1.024094
63 | 0.225 | 0.08 | 1.029725
63 | 0.225 | 0.09 | 1.035252
63 | 0.225 | 0.1 | 1.040675
63 | 0.225 | 0.11 | 1.045995
63 | 0.225 | 0.12 | 1.05121
63 | 0.25 | 0.04 | 1.006697
63 | 0.25 | 0.05 | 1.012697
63 | 0.25 | 0.06 | 1.018594
63 | 0.25 | 0.07 | 1.024386
63 | 0.25 | 0.08 | 1.030074
63 | 0.25 | 0.09 | 1.035658
63 | 0.25 | 0.1 | 1.041138
63 | 0.25 | 0.11 | 1.046514
63 | 0.25 | 0.12 | 1.051786
69 | 0.05 | 0.04 | 1.002628
69 | 0.05 | 0.05 | 1.008219
69 | 0.05 | 0.06 | 1.013706
69 | 0.05 | 0.07 | 1.019089
69 | 0.05 | 0.08 | 1.024368
69 | 0.05 | 0.09 | 1.029543
69 | 0.05 | 0.1 | 1.034614
69 | 0.05 | 0.11 | 1.039581
69 | 0.05 | 0.12 | 1.044445
69 | 0.075 | 0.04 | 1.003769
69 | 0.075 | 0.05 | 1.009417
69 | 0.075 | 0.06 | 1.014962
69 | 0.075 | 0.07 | 1.020402
69 | 0.075 | 0.08 | 1.025738
69 | 0.075 | 0.09 | 1.03097
69 | 0.075 | 0.1 | 1.036098
69 | 0.075 | 0.11 | 1.041122
69 | 0.075 | 0.12 | 1.046043
69 | 0.1 | 0.04 | 1.004763
69 | 0.1 | 0.05 | 1.010468
69 | 0.1 | 0.06 | 1.01607
69 | 0.1 | 0.07 | 1.021567
69 | 0.1 | 0.08 | 1.02696
69 | 0.1 | 0.09 | 1.032249
69 | 0.1 | 0.1 | 1.037434
69 | 0.1 | 0.11 | 1.042516
69 | 0.1 | 0.12 | 1.047493
69 | 0.125 | 0.04 | 1.00561
69 | 0.125 | 0.05 | 1.011372
69 | 0.125 | 0.06 | 1.01703
69 | 0.125 | 0.07 | 1.022584
69 | 0.125 | 0.08 | 1.028034
69 | 0.125 | 0.09 | 1.033381
69 | 0.125 | 0.1 | 1.038623
69 | 0.125 | 0.11 | 1.043761
69 | 0.125 | 0.12 | 1.048795
69 | 0.15 | 0.04 | 1.006308
69 | 0.15 | 0.05 | 1.012127
69 | 0.15 | 0.06 | 1.017843
69 | 0.15 | 0.07 | 1.023454
69 | 0.15 | 0.08 | 1.028961
69 | 0.15 | 0.09 | 1.034364
69 | 0.15 | 0.1 | 1.039663
69 | 0.15 | 0.11 | 1.044859
69 | 0.15 | 0.12 | 1.04995
69 | 0.175 | 0.04 | 1.006859
69 | 0.175 | 0.05 | 1.012735
69 | 0.175 | 0.06 | 1.018507
69 | 0.175 | 0.07 | 1.024176
69 | 0.175 | 0.08 | 1.02974
69 | 0.175 | 0.09 | 1.0352
69 | 0.175 | 0.1 | 1.040556
69 | 0.175 | 0.11 | 1.045809
69 | 0.175 | 0.12 | 1.050957
69 | 0.2 | 0.04 | 1.007262
69 | 0.2 | 0.05 | 1.013195
69 | 0.2 | 0.06 | 1.019024
69 | 0.2 | 0.07 | 1.02475
69 | 0.2 | 0.08 | 1.030371
69 | 0.2 | 0.09 | 1.035888
69 | 0.2 | 0.1 | 1.041302
69 | 0.2 | 0.11 | 1.046611
69 | 0.2 | 0.12 | 1.051816
69 | 0.225 | 0.04 | 1.007517
69 | 0.225 | 0.05 | 1.013508
69 | 0.225 | 0.06 | 1.019394
69 | 0.225 | 0.07 | 1.025176
69 | 0.225 | 0.08 | 1.030855
69 | 0.225 | 0.09 | 1.036429
69 | 0.225 | 0.1 | 1.041899
69 | 0.225 | 0.11 | 1.047266
69 | 0.225 | 0.12 | 1.052528
69 | 0.25 | 0.04 | 1.007625
69 | 0.25 | 0.05 | 1.013672
69 | 0.25 | 0.06 | 1.019616
69 | 0.25 | 0.07 | 1.025455
69 | 0.25 | 0.08 | 1.03119
69 | 0.25 | 0.09 | 1.036822
69 | 0.25 | 0.1 | 1.042349
69 | 0.25 | 0.11 | 1.047773
69 | 0.25 | 0.12 | 1.053092
75 | 0.05 | 0.04 | 1.004045
75 | 0.05 | 0.05 | 1.009684
75 | 0.05 | 0.06 | 1.015218
75 | 0.05 | 0.07 | 1.020648
75 | 0.05 | 0.08 | 1.025975
75 | 0.05 | 0.09 | 1.031197
75 | 0.05 | 0.1 | 1.036315
75 | 0.05 | 0.11 | 1.04133
75 | 0.05 | 0.12 | 1.04624
75 | 0.075 | 0.04 | 1.005174
75 | 0.075 | 0.05 | 1.01087
75 | 0.075 | 0.06 | 1.016461
75 | 0.075 | 0.07 | 1.021948
75 | 0.075 | 0.08 | 1.027332
75 | 0.075 | 0.09 | 1.032611
75 | 0.075 | 0.1 | 1.037787
75 | 0.075 | 0.11 | 1.042858
75 | 0.075 | 0.12 | 1.047825
75 | 0.1 | 0.04 | 1.006155
75 | 0.1 | 0.05 | 1.011908
75 | 0.1 | 0.06 | 1.017556
75 | 0.1 | 0.07 | 1.023101
75 | 0.1 | 0.08 | 1.028541
75 | 0.1 | 0.09 | 1.033877
75 | 0.1 | 0.1 | 1.03911
75 | 0.1 | 0.11 | 1.044238
75 | 0.1 | 0.12 | 1.049263
75 | 0.125 | 0.04 | 1.006989
75 | 0.125 | 0.05 | 1.012798
75 | 0.125 | 0.06 | 1.018504
75 | 0.125 | 0.07 | 1.024105
75 | 0.125 | 0.08 | 1.029603
75 | 0.125 | 0.09 | 1.034996
75 | 0.125 | 0.1 | 1.040286
75 | 0.125 | 0.11 | 1.045471
75 | 0.125 | 0.12 | 1.050553
75 | 0.15 | 0.04 | 1.007675
75 | 0.15 | 0.05 | 1.013541
75 | 0.15 | 0.06 | 1.019304
75 | 0.15 | 0.07 | 1.024962
75 | 0.15 | 0.08 | 1.030517
75 | 0.15 | 0.09 | 1.035967
75 | 0.15 | 0.1 | 1.041314
75 | 0.15 | 0.11 | 1.046556
75 | 0.15 | 0.12 | 1.051695
75 | 0.175 | 0.04 | 1.008213
75 | 0.175 | 0.05 | 1.014136
75 | 0.175 | 0.06 | 1.019956
75 | 0.175 | 0.07 | 1.025671
75 | 0.175 | 0.08 | 1.031283
75 | 0.175 | 0.09 | 1.03679
75 | 0.175 | 0.1 | 1.042194
75 | 0.175 | 0.11 | 1.047493
75 | 0.175 | 0.12 | 1.052689
75 | 0.2 | 0.04 | 1.008603
75 | 0.2 | 0.05 | 1.014584
75 | 0.2 | 0.06 | 1.02046
75 | 0.2 | 0.07 | 1.026233
75 | 0.2 | 0.08 | 1.031901
75 | 0.2 | 0.09 | 1.037466
75 | 0.2 | 0.1 | 1.042926
75 | 0.2 | 0.11 | 1.048283
75 | 0.2 | 0.12 | 1.053536
75 | 0.225 | 0.04 | 1.008846
75 | 0.225 | 0.05 | 1.014883
75 | 0.225 | 0.06 | 1.020817
75 | 0.225 | 0.07 | 1.026646
75 | 0.225 | 0.08 | 1.032372
75 | 0.225 | 0.09 | 1.037993
75 | 0.225 | 0.1 | 1.043511
75 | 0.225 | 0.11 | 1.048925
75 | 0.225 | 0.12 | 1.054234
75 | 0.25 | 0.04 | 1.008941
75 | 0.25 | 0.05 | 1.015035
75 | 0.25 | 0.06 | 1.021026
75 | 0.25 | 0.07 | 1.026912
75 | 0.25 | 0.08 | 1.032695
75 | 0.25 | 0.09 | 1.038374
75 | 0.25 | 0.1 | 1.043948
75 | 0.25 | 0.11 | 1.049419
75 | 0.25 | 0.12 | 1.054786
81 | 0.05 | 0.04 | 1.005851
81 | 0.05 | 0.05 | 1.011536
81 | 0.05 | 0.06 | 1.017118
81 | 0.05 | 0.07 | 1.022596
81 | 0.05 | 0.08 | 1.027969
81 | 0.05 | 0.09 | 1.033239
81 | 0.05 | 0.1 | 1.038404
81 | 0.05 | 0.11 | 1.043466
81 | 0.05 | 0.12 | 1.048424
81 | 0.075 | 0.04 | 1.006967
81 | 0.075 | 0.05 | 1.01271
81 | 0.075 | 0.06 | 1.018348
81 | 0.075 | 0.07 | 1.023883
81 | 0.075 | 0.08 | 1.029314
81 | 0.075 | 0.09 | 1.03464
81 | 0.075 | 0.1 | 1.039863
81 | 0.075 | 0.11 | 1.044982
81 | 0.075 | 0.12 | 1.049996
81 | 0.1 | 0.04 | 1.007936
81 | 0.1 | 0.05 | 1.013735
81 | 0.1 | 0.06 | 1.019431
81 | 0.1 | 0.07 | 1.025022
81 | 0.1 | 0.08 | 1.03051
81 | 0.1 | 0.09 | 1.035894
81 | 0.1 | 0.1 | 1.041174
81 | 0.1 | 0.11 | 1.046349
81 | 0.1 | 0.12 | 1.051421
81 | 0.125 | 0.04 | 1.008756
81 | 0.125 | 0.05 | 1.014613
81 | 0.125 | 0.06 | 1.020366
81 | 0.125 | 0.07 | 1.026014
81 | 0.125 | 0.08 | 1.031559
81 | 0.125 | 0.09 | 1.037
81 | 0.125 | 0.1 | 1.042336
81 | 0.125 | 0.11 | 1.047569
81 | 0.125 | 0.12 | 1.052698
81 | 0.15 | 0.04 | 1.009429
81 | 0.15 | 0.05 | 1.015343
81 | 0.15 | 0.06 | 1.021153
81 | 0.15 | 0.07 | 1.026858
81 | 0.15 | 0.08 | 1.03246
81 | 0.15 | 0.09 | 1.037958
81 | 0.15 | 0.1 | 1.043352
81 | 0.15 | 0.11 | 1.048641
81 | 0.15 | 0.12 | 1.053827
81 | 0.175 | 0.04 | 1.009955
81 | 0.175 | 0.05 | 1.015925
81 | 0.175 | 0.06 | 1.021792
81 | 0.175 | 0.07 | 1.027555
81 | 0.175 | 0.08 | 1.033214
81 | 0.175 | 0.09 | 1.038768
81 | 0.175 | 0.1 | 1.044219
81 | 0.175 | 0.11 | 1.049566
81 | 0.175 | 0.12 | 1.054809
81 | 0.2 | 0.04 | 1.010332
81 | 0.2 | 0.05 | 1.01636
81 | 0.2 | 0.06 | 1.022284
81 | 0.2 | 0.07 | 1.028103
81 | 0.2 | 0.08 | 1.033819
81 | 0.2 | 0.09 | 1.039431
81 | 0.2 | 0.1 | 1.044939
81 | 0.2 | 0.11 | 1.050343
81 | 0.2 | 0.12 | 1.055643
81 | 0.225 | 0.04 | 1.010562
81 | 0.225 | 0.05 | 1.016647
81 | 0.225 | 0.06 | 1.022628
81 | 0.225 | 0.07 | 1.028504
81 | 0.225 | 0.08 | 1.034277
81 | 0.225 | 0.09 | 1.039946
81 | 0.225 | 0.1 | 1.045511
81 | 0.225 | 0.11 | 1.050972
81 | 0.225 | 0.12 | 1.056329
81 | 0.25 | 0.04 | 1.010644
81 | 0.25 | 0.05 | 1.016786
81 | 0.25 | 0.06 | 1.022824
81 | 0.25 | 0.07 | 1.028758
81 | 0.25 | 0.08 | 1.034587
81 | 0.25 | 0.09 | 1.040313
81 | 0.25 | 0.1 | 1.045935
81 | 0.25 | 0.11 | 1.051453
81 | 0.25 | 0.12 | 1.056867
87 | 0.05 | 0.04 | 1.008045
87 | 0.05 | 0.05 | 1.013777
87 | 0.05 | 0.06 | 1.019406
87 | 0.05 | 0.07 | 1.024931
87 | 0.05 | 0.08 | 1.030352
87 | 0.05 | 0.09 | 1.035669
87 | 0.05 | 0.1 | 1.040882
87 | 0.05 | 0.11 | 1.045991
87 | 0.05 | 0.12 | 1.050995
87 | 0.075 | 0.04 | 1.009148
87 | 0.075 | 0.05 | 1.014938
87 | 0.075 | 0.06 | 1.020624
87 | 0.075 | 0.07 | 1.026206
87 | 0.075 | 0.08 | 1.031683
87 | 0.075 | 0.09 | 1.037057
87 | 0.075 | 0.1 | 1.042327
87 | 0.075 | 0.11 | 1.047493
87 | 0.075 | 0.12 | 1.052555
87 | 0.1 | 0.04 | 1.010104
87 | 0.1 | 0.05 | 1.015951
87 | 0.1 | 0.06 | 1.021693
87 | 0.1 | 0.07 | 1.027332
87 | 0.1 | 0.08 | 1.032867
87 | 0.1 | 0.09 | 1.038298
87 | 0.1 | 0.1 | 1.043625
87 | 0.1 | 0.11 | 1.048848
87 | 0.1 | 0.12 | 1.053967
87 | 0.125 | 0.04 | 1.010912
87 | 0.125 | 0.05 | 1.016816
87 | 0.125 | 0.06 | 1.022615
87 | 0.125 | 0.07 | 1.028311
87 | 0.125 | 0.08 | 1.033903
87 | 0.125 | 0.09 | 1.039391
87 | 0.125 | 0.1 | 1.044775
87 | 0.125 | 0.11 | 1.050055
87 | 0.125 | 0.12 | 1.055231
87 | 0.15 | 0.04 | 1.011572
87 | 0.15 | 0.05 | 1.017533
87 | 0.15 | 0.06 | 1.02339
87 | 0.15 | 0.07 | 1.029143
87 | 0.15 | 0.08 | 1.034792
87 | 0.15 | 0.09 | 1.040337
87 | 0.15 | 0.1 | 1.045778
87 | 0.15 | 0.11 | 1.051115
87 | 0.15 | 0.12 | 1.056348
87 | 0.175 | 0.04 | 1.012085
87 | 0.175 | 0.05 | 1.018102
87 | 0.175 | 0.06 | 1.024016
87 | 0.175 | 0.07 | 1.029826
87 | 0.175 | 0.08 | 1.035532
87 | 0.175 | 0.09 | 1.041134
87 | 0.175 | 0.1 | 1.046633
87 | 0.175 | 0.11 | 1.052027
87 | 0.175 | 0.12 | 1.057317
87 | 0.2 | 0.04 | 1.012449
87 | 0.2 | 0.05 | 1.018524
87 | 0.2 | 0.06 | 1.024495
87 | 0.2 | 0.07 | 1.030362
87 | 0.2 | 0.08 | 1.036125
87 | 0.2 | 0.09 | 1.041784
87 | 0.2 | 0.1 | 1.04734
87 | 0.2 | 0.11 | 1.052791
87 | 0.2 | 0.12 | 1.058138
87 | 0.225 | 0.04 | 1.012666
87 | 0.225 | 0.05 | 1.018798
87 | 0.225 | 0.06 | 1.024826
87 | 0.225 | 0.07 | 1.030751
87 | 0.225 | 0.08 | 1.036571
87 | 0.225 | 0.09 | 1.042287
87 | 0.225 | 0.1 | 1.047899
87 | 0.225 | 0.11 | 1.053407
87 | 0.225 | 0.12 | 1.058811
87 | 0.25 | 0.04 | 1.012736
87 | 0.25 | 0.05 | 1.018925
87 | 0.25 | 0.06 | 1.02501
87 | 0.25 | 0.07 | 1.030991
87 | 0.25 | 0.08 | 1.036868
87 | 0.25 | 0.09 | 1.042641
87 | 0.25 | 0.1 | 1.04831
87 | 0.25 | 0.11 | 1.053876
87 | 0.25 | 0.12 | 1.059337
94 | 0.05 | 0.04 | 1.011094
94 | 0.05 | 0.05 | 1.016882
94 | 0.05 | 0.06 | 1.022566
94 | 0.05 | 0.07 | 1.028146
94 | 0.05 | 0.08 | 1.033622
94 | 0.05 | 0.09 | 1.038994
94 | 0.05 | 0.1 | 1.044262
94 | 0.05 | 0.11 | 1.049426
94 | 0.05 | 0.12 | 1.054486
94 | 0.075 | 0.04 | 1.012183
94 | 0.075 | 0.05 | 1.018028
94 | 0.075 | 0.06 | 1.023769
94 | 0.075 | 0.07 | 1.029406
94 | 0.075 | 0.08 | 1.034939
94 | 0.075 | 0.09 | 1.040368
94 | 0.075 | 0.1 | 1.045693
94 | 0.075 | 0.11 | 1.050914
94 | 0.075 | 0.12 | 1.056031
94 | 0.1 | 0.04 | 1.013124
94 | 0.1 | 0.05 | 1.019026
94 | 0.1 | 0.06 | 1.024824
94 | 0.1 | 0.07 | 1.030518
94 | 0.1 | 0.08 | 1.036108
94 | 0.1 | 0.09 | 1.041594
94 | 0.1 | 0.1 | 1.046976
94 | 0.1 | 0.11 | 1.052254
94 | 0.1 | 0.12 | 1.057428
94 | 0.125 | 0.04 | 1.013917
94 | 0.125 | 0.05 | 1.019876
94 | 0.125 | 0.06 | 1.025731
94 | 0.125 | 0.07 | 1.031482
94 | 0.125 | 0.08 | 1.037129
94 | 0.125 | 0.09 | 1.042672
94 | 0.125 | 0.1 | 1.048111
94 | 0.125 | 0.11 | 1.053446
94 | 0.125 | 0.12 | 1.058677
94 | 0.15 | 0.04 | 1.014562
94 | 0.15 | 0.05 | 1.020578
94 | 0.15 | 0.06 | 1.02649
94 | 0.15 | 0.07 | 1.032298
94 | 0.15 | 0.08 | 1.038002
94 | 0.15 | 0.09 | 1.043603
94 | 0.15 | 0.1 | 1.049099
94 | 0.15 | 0.11 | 1.054491
94 | 0.15 | 0.12 | 1.059779
94 | 0.175 | 0.04 | 1.01506
94 | 0.175 | 0.05 | 1.021133
94 | 0.175 | 0.06 | 1.027102
94 | 0.175 | 0.07 | 1.032967
94 | 0.175 | 0.08 | 1.038728
94 | 0.175 | 0.09 | 1.044385
94 | 0.175 | 0.1 | 1.049939
94 | 0.175 | 0.11 | 1.055388
94 | 0.175 | 0.12 | 1.060733
94 | 0.2 | 0.04 | 1.01541
94 | 0.2 | 0.05 | 1.02154
94 | 0.2 | 0.06 | 1.027566
94 | 0.2 | 0.07 | 1.033488
94 | 0.2 | 0.08 | 1.039306
94 | 0.2 | 0.09 | 1.04502
94 | 0.2 | 0.1 | 1.050631
94 | 0.2 | 0.11 | 1.056137
94 | 0.2 | 0.12 | 1.061539
94 | 0.225 | 0.04 | 1.015612
94 | 0.225 | 0.05 | 1.021799
94 | 0.225 | 0.06 | 1.027882
94 | 0.225 | 0.07 | 1.033861
94 | 0.225 | 0.08 | 1.039737
94 | 0.225 | 0.09 | 1.045508
94 | 0.225 | 0.1 | 1.051175
94 | 0.225 | 0.11 | 1.056738
94 | 0.225 | 0.12 | 1.062198
94 | 0.25 | 0.04 | 1.015666
94 | 0.25 | 0.05 | 1.021911
94 | 0.25 | 0.06 | 1.028051
94 | 0.25 | 0.07 | 1.034087
94 | 0.25 | 0.08 | 1.040019
94 | 0.25 | 0.09 | 1.045847
94 | 0.25 | 0.1 | 1.051572
94 | 0.25 | 0.11 | 1.057192
94 | 0.25 | 0.12 | 1.062708
100 | 0.05 | 0.04 | 1.014128486
100 | 0.05 | 0.05 | 1.01996365
100 | 0.05 | 0.06 | 1.025694836
100 | 0.05 | 0.07 | 1.031322044
100 | 0.05 | 0.08 | 1.036845274
100 | 0.05 | 0.09 | 1.042264526
100 | 0.05 | 0.1 | 1.0475798
100 | 0.05 | 0.11 | 1.052791096
100 | 0.05 | 0.12 | 1.057898414
100 | 0.075 | 0.04 | 1.015204
100 | 0.075 | 0.05 | 1.0210965
100 | 0.075 | 0.06 | 1.026885
100 | 0.075 | 0.07 | 1.032568959
100 | 0.075 | 0.08 | 1.038149
100 | 0.075 | 0.09 | 1.043625506
100 | 0.075 | 0.1 | 1.048998
100 | 0.075 | 0.11 | 1.054266141
100 | 0.075 | 0.12 | 1.05943
100 | 0.1 | 0.04 | 1.016132396
100 | 0.1 | 0.05 | 1.022081625
100 | 0.1 | 0.06 | 1.027926876
100 | 0.1 | 0.07 | 1.033668149
100 | 0.1 | 0.08 | 1.039305444
100 | 0.1 | 0.09 | 1.044838761
100 | 0.1 | 0.1 | 1.0502681
100 | 0.1 | 0.11 | 1.055593461
100 | 0.1 | 0.12 | 1.060814844
100 | 0.125 | 0.04 | 1.016913
100 | 0.125 | 0.05 | 1.022919025
100 | 0.125 | 0.06 | 1.028821
100 | 0.125 | 0.07 | 1.034619614
100 | 0.125 | 0.08 | 1.040314
100 | 0.125 | 0.09 | 1.045904291
100 | 0.125 | 0.1 | 1.051391
100 | 0.125 | 0.11 | 1.056773056
100 | 0.125 | 0.12 | 1.062051
100 | 0.15 | 0.04 | 1.017545406
100 | 0.15 | 0.05 | 1.0236087
100 | 0.15 | 0.06 | 1.029568016
100 | 0.15 | 0.07 | 1.035423354
100 | 0.15 | 0.08 | 1.041174714
100 | 0.15 | 0.09 | 1.046822096
100 | 0.15 | 0.1 | 1.0523655
100 | 0.15 | 0.11 | 1.057804926
100 | 0.15 | 0.12 | 1.063140374
100 | 0.175 | 0.04 | 1.01803
100 | 0.175 | 0.05 | 1.02415065
100 | 0.175 | 0.06 | 1.030167
100 | 0.175 | 0.07 | 1.036079369
100 | 0.175 | 0.08 | 1.041888
100 | 0.175 | 0.09 | 1.047592176
100 | 0.175 | 0.1 | 1.053193
100 | 0.175 | 0.11 | 1.058689071
100 | 0.175 | 0.12 | 1.064082
100 | 0.2 | 0.04 | 1.018367516
100 | 0.2 | 0.05 | 1.024544875
100 | 0.2 | 0.06 | 1.030618256
100 | 0.2 | 0.07 | 1.036587659
100 | 0.2 | 0.08 | 1.042453084
100 | 0.2 | 0.09 | 1.048214531
100 | 0.2 | 0.1 | 1.053872
100 | 0.2 | 0.11 | 1.059425491
100 | 0.2 | 0.12 | 1.064875004
100 | 0.225 | 0.04 | 1.018557
100 | 0.225 | 0.05 | 1.024791375
100 | 0.225 | 0.06 | 1.030922
100 | 0.225 | 0.07 | 1.036948224
100 | 0.225 | 0.08 | 1.042871
100 | 0.225 | 0.09 | 1.048689161
100 | 0.225 | 0.1 | 1.054404
100 | 0.225 | 0.11 | 1.060014186
100 | 0.225 | 0.12 | 1.065521
100 | 0.25 | 0.04 | 1.018598726
100 | 0.25 | 0.05 | 1.02489015
100 | 0.25 | 0.06 | 1.031077596
100 | 0.25 | 0.07 | 1.037161064
100 | 0.25 | 0.08 | 1.043140554
100 | 0.25 | 0.09 | 1.049016066
100 | 0.25 | 0.1 | 1.0547876
100 | 0.25 | 0.11 | 1.060455156
100 | 0.25 | 0.12 | 1.066018734